## Sheet1
| 井段(m) | 厚度(m) | 最大声幅(%) | 最小声幅(%) | 平均声幅(%) | 结论
1 | 20.0-1196.85 | 1176.85 | 90.91 | 40.49 | 81.14 | 差
2 | 1196.85-1211.60 | 14.75 | 40.49 | 23.8 | 29.84 | 中
3 | 1211.60-1232.80 | 21.2 | 73.8 | 39.84 | 58.55 | 差
4 | 1232.80-1233.90 | 1.1 | 40.01 | 33.42 | 36.02 | 中
5 | 1233.90-1245.60 | 11.7 | 65.56 | 37.1 | 54.65 | 差
6 | 1245.60-1247.15 | 1.55 | 40.38 | 24.6 | 31.09 | 中
7 | 1247.15-1249.85 | 2.7 | 54.04 | 38.79 | 45.16 | 差
8 | 1249.85-1251.70 | 1.85 | 40.36 | 20.21 | 34.09 | 中
9 | 1251.70-1256.40 | 4.7 | 20.21 | 11.62 | 16.13 | 好
10 | 1256.40-1258.60 | 2.2 | 26.56 | 19.18 | 23.12 | 中
11 | 1258.60-1261.05 | 2.45 | 20.03 | 15.96 | 17.95 | 好
12 | 1261.05-1262.15 | 1.1 | 38.78 | 19.92 | 27.28 | 中
13 | 1262.15-1288.35 | 26.2 | 70.98 | 38.78 | 55.43 | 差
14 | 1288.35-1290.65 | 2.3 | 40.18 | 33.49 | 37.35 | 中
15 | 1290.65-1292.45 | 1.8 | 51.13 | 39.33 | 46.98 | 差
16 | 1292.45-1293.55 | 1.1 | 40.57 | 32.46 | 35.54 | 中
17 | 1293.55-1300.65 | 7.1 | 62.72 | 39.86 | 51.33 | 差
18 | 1300.65-1308.40 | 7.75 | 43.88 | 20.93 | 34.1 | 中
19 | 1308.40-1310.30 | 1.9 | 54.9 | 29.51 | 46.74 | 差
20 | 1310.30-1326.40 | 16.1 | 29.51 | 9.25 | 14.05 | 好
21 | 1326.40-1334.95 | 8.55 | 62.18 | 27.37 | 49.55 | 差
22 | 1334.95-1336.25 | 1.3 | 40.25 | 29.21 | 32.98 | 中
23 | 1336.25-1346.25 | 10 | 67.98 | 38.56 | 58.15 | 差
24 | 1346.25-1347.65 | 1.4 | 40.84 | 24.44 | 30.4 | 中
25 | 1347.65-1352.05 | 4.4 | 59.03 | 39.85 | 53.52 | 差
26 | 1352.05-1358.35 | 6.3 | 40.43 | 32.93 | 37.24 | 中
27 | 1358.35-1369.10 | 10.75 | 65.7 | 39.94 | 53.32 | 差
28 | 1369.10-1370.15 | 1.05 | 40.84 | 29.72 | 33.82 | 中
29 | 1370.15-1376.10 | 5.95 | 60.76 | 39.59 | 50.11 | 差
30 | 1376.10-1377.15 | 1.05 | 40.06 | 38.1 | 38.9 | 中
31 | 1377.15-1384.00 | 6.85 | 46.51 | 32.82 | 42.55 | 差
32 | 1384.00-1386.10 | 2.1 | 40.2 | 30.71 | 34.49 | 中
33 | 1386.10-1402.95 | 16.85 | 63.91 | 37.6 | 52.09 | 差
34 | 1402.95-1407.35 | 4.4 | 40.46 | 23.79 | 31.68 | 中
35 | 1407.35-1408.85 | 1.5 | 46.4 | 39.63 | 43.8 | 差
36 | 1408.85-1411.20 | 2.35 | 40.35 | 20.37 | 32.74 | 中
37 | 1411.20-1414.80 | 3.6 | 20.37 | 11.82 | 14.06 | 好
38 | 1414.80-1420.65 | 5.85 | 40.89 | 19.43 | 32.74 | 中
39 | 1420.65-1437.35 | 16.7 | 66.17 | 35.53 | 56.62 | 差
40 | 1437.35-1438.40 | 1.05 | 40.3 | 29.41 | 33.64 | 中
41 | 1438.40-1448.55 | 10.15 | 77.66 | 40 | 65.64 | 差
42 | 1448.55-1450.15 | 1.6 | 40.67 | 30.67 | 34 | 中
43 | 1450.15-1471.40 | 21.25 | 79.93 | 32.64 | 68 | 差
44 | 1471.40-1472.45 | 1.05 | 41.69 | 27.57 | 32.64 | 中
45 | 1472.45-1494.20 | 21.75 | 75.83 | 39.22 | 65.98 | 差
46 | 1494.20-1495.25 | 1.05 | 41.29 | 32.92 | 35.78 | 中
47 | 1495.25-1568.20 | 72.95 | 82.43 | 30.34 | 63.63 | 差
48 | 1568.20-1572.25 | 4.05 | 30.34 | 14.48 | 18.39 | 好
49 | 1572.25-1577.70 | 5.45 | 45.79 | 19.5 | 30.73 | 中
50 | 1577.70-1582.75 | 5.05 | 53 | 38.17 | 44.82 | 差
51 | 1582.75-1584.10 | 1.35 | 40.18 | 20.8 | 32.69 | 中
52 | 1584.10-1586.75 | 2.65 | 20.8 | 8.92 | 13.16 | 好
53 | 1586.75-1587.90 | 1.15 | 39.6 | 19.75 | 27.75 | 中
54 | 1587.90-1594.60 | 6.7 | 69.41 | 39.6 | 53.34 | 差
55 | 1594.60-1595.90 | 1.3 | 40.66 | 20.08 | 29.24 | 中
56 | 1595.90-1597.30 | 1.4 | 20.08 | 16.12 | 18.09 | 好
57 | 1597.30-1600.10 | 2.8 | 47.79 | 19.62 | 34.41 | 中
58 | 1600.10-1601.35 | 1.25 | 20.07 | 18.15 | 18.87 | 好
59 | 1601.35-1606.35 | 5 | 30.35 | 19.95 | 26.56 | 中
60 | 1606.35-1608.40 | 2.05 | 20.16 | 13.89 | 16.6 | 好
61 | 1608.40-1610.25 | 1.85 | 33.97 | 19.62 | 27.25 | 中
62 | 1610.25-1619.50 | 9.25 | 22.92 | 10.64 | 15.18 | 好
63 | 1619.50-1621.55 | 2.05 | 28.07 | 19.59 | 24.54 | 中
64 | 1621.55-1632.20 | 10.65 | 29.19 | 7.45 | 10.16 | 好
65 | 1632.20-1636.50 | 4.3 | 58.62 | 29.19 | 49.33 | 差
66 | 1636.50-1644.00 | 7.5 | 40.11 | 21.44 | 32.74 | 中
67 | 1644.00-1686.90 | 42.9 | 76.1 | 35.07 | 58.26 | 差
68 | 1686.90-1689.30 | 2.4 | 40.84 | 25.12 | 32.35 | 中
69 | 1689.30-1692.30 | 3 | 67.25 | 39.88 | 55.4 | 差
70 | 1692.30-1695.85 | 3.55 | 41.1 | 29.39 | 35.5 | 中
71 | 1695.85-1697.95 | 2.1 | 60.64 | 39.66 | 51.21 | 差
72 | 1697.95-1699.80 | 1.85 | 40.6 | 19.89 | 28.27 | 中
73 | 1699.80-1704.45 | 4.65 | 52.69 | 34.75 | 42.54 | 差
74 | 1704.45-1705.90 | 1.45 | 40.08 | 33.55 | 36.11 | 中
75 | 1705.90-1709.80 | 3.9 | 53.71 | 38.96 | 49.28 | 差
76 | 1709.80-1711.50 | 1.7 | 40.35 | 24.95 | 31.35 | 中
77 | 1711.50-1721.10 | 9.6 | 65.85 | 39.41 | 53.61 | 差
78 | 1721.10-1722.15 | 1.05 | 41.02 | 32.33 | 35.44 | 中
79 | 1722.15-1724.05 | 1.9 | 45.12 | 39.67 | 42.85 | 差
80 | 1724.05-1728.15 | 4.1 | 41.36 | 27.66 | 35.49 | 中
81 | 1728.15-1729.30 | 1.15 | 42.75 | 39.91 | 41.54 | 差
82 | 1729.30-1730.45 | 1.15 | 40.05 | 38.88 | 39.36 | 中
83 | 1730.45-1732.20 | 1.75 | 56.19 | 39.77 | 48.96 | 差
84 | 1732.20-1733.60 | 1.4 | 41.33 | 22.65 | 29.57 | 中
85 | 1733.60-1736.55 | 2.95 | 56.54 | 39.03 | 49.21 | 差
86 | 1736.55-1738.35 | 1.8 | 40.51 | 34.03 | 36.24 | 中
87 | 1738.35-1766.25 | 27.9 | 68.65 | 32.56 | 53.89 | 差
88 | 1766.25-1769.10 | 2.85 | 40.63 | 31.18 | 36.62 | 中
89 | 1769.10-1784.00 | 14.9 | 64.87 | 39.58 | 56.61 | 差
90 | 1784.00-1791.30 | 7.3 | 40.22 | 14.42 | 28.45 | 中
91 | 1791.30-1834.25 | 42.95 | 71.33 | 34.25 | 58.2 | 差
92 | 1834.25-1835.30 | 1.05 | 40.46 | 29.12 | 33.23 | 中
93 | 1835.30-1890.70 | 55.4 | 75.26 | 32.65 | 58.99 | 差
94 | 1890.70-1892.00 | 1.3 | 40.83 | 27.29 | 32.36 | 中
95 | 1892.00-1897.00 | 5 | 69.42 | 38.41 | 59.27 | 差
96 | 1897.00-1899.75 | 2.75 | 40.05 | 34.78 | 36.23 | 中
97 | 1899.75-1902.30 | 2.55 | 47.19 | 39.72 | 44.12 | 差
98 | 1902.30-1903.85 | 1.55 | 40.73 | 16.23 | 25.87 | 中
99 | 1903.85-1947.40 | 43.55 | 82.18 | 39.06 | 68.53 | 差
100 | 1947.40-1948.45 | 1.05 | 40.53 | 28.16 | 32.51 | 中
101 | 1948.45-1953.75 | 5.3 | 76.63 | 38.19 | 62.81 | 差
102 | 1953.75-1960.55 | 6.8 | 40.37 | 22.78 | 32.45 | 中
103 | 1960.55-1992.20 | 31.65 | 81.5 | 36.31 | 59.84 | 差
104 | 1992.20-1993.90 | 1.7 | 40.45 | 29.65 | 34.66 | 中
105 | 1993.90-2011.00 | 17.1 | 70.88 | 32.39 | 52.07 | 差
106 | 2011.00-2014.50 | 3.5 | 40.14 | 20.31 | 27.44 | 中
107 | 2014.50-2017.10 | 2.6 | 20.31 | 4.6 | 10.09 | 好
108 | 2017.10-2019.80 | 2.7 | 42.17 | 19.08 | 35.38 | 中
109 | 2019.80-2026.75 | 6.95 | 75.1 | 39.74 | 53.93 | 差
110 | 2026.75-2028.10 | 1.35 | 40.35 | 29.34 | 33.71 | 中
111 | 2028.10-2043.80 | 15.7 | 66.04 | 30.31 | 52.92 | 差
112 | 2043.80-2047.25 | 3.45 | 30.31 | 8.71 | 14.77 | 好
113 | 2047.25-2048.70 | 1.45 | 32.08 | 19.7 | 27.12 | 中
114 | 2048.70-2050.50 | 1.8 | 21.03 | 10.44 | 13.91 | 好
115 | 2050.50-2053.75 | 3.25 | 41.49 | 19.34 | 34.01 | 中
116 | 2053.75-2066.55 | 12.8 | 70.76 | 31.81 | 57.38 | 差
117 | 2066.55-2068.95 | 2.4 | 40.38 | 20.56 | 30.02 | 中
118 | 2068.95-2074.65 | 5.7 | 20.56 | 6.92 | 12.66 | 好
119 | 2074.65-2076.90 | 2.25 | 39.91 | 19.89 | 30.04 | 中
120 | 2076.90-2084.05 | 7.15 | 80.97 | 39.91 | 69.05 | 差
121 | 2084.05-2085.90 | 1.85 | 41.74 | 24.62 | 29.75 | 中
122 | 2085.90-2094.55 | 8.65 | 78.7 | 39.75 | 65.84 | 差
123 | 2094.55-2096.40 | 1.85 | 40.67 | 23.87 | 29.83 | 中
124 | 2096.40-2106.55 | 10.15 | 69.44 | 39.24 | 54.52 | 差
125 | 2106.55-2111.80 | 5.25 | 41.02 | 20.43 | 29.46 | 中
126 | 2111.80-2118.75 | 6.95 | 20.43 | 2.14 | 12.2 | 好
127 | 2118.75-2122.80 | 4.05 | 39.62 | 18.67 | 27.76 | 中
128 | 2122.80-2126.00 | 3.2 | 46.29 | 39.62 | 42.96 | 差
129 | 2126.00-2129.50 | 3.5 | 40.66 | 18.28 | 27.22 | 中
130 | 2129.50-2135.60 | 6.1 | 81.36 | 39.21 | 65.48 | 差
131 | 2135.60-2137.10 | 1.5 | 40.66 | 30.39 | 34.55 | 中
132 | 2137.10-2158.45 | 21.35 | 80.83 | 39.86 | 65.16 | 差
133 | 2158.45-2164.80 | 6.35 | 40.02 | 20.81 | 29.73 | 中
134 | 2164.80-2174.80 | 10 | 70.47 | 39.48 | 55.38 | 差
135 | 2174.80-2175.90 | 1.1 | 41.26 | 27.61 | 32.08 | 中
136 | 2175.90-2197.30 | 21.4 | 81.27 | 38.31 | 67.7 | 差
137 | 2197.30-2206.30 | 9 | 47.45 | 19.6 | 32.65 | 中
138 | 2206.30-2207.60 | 1.3 | 49.01 | 39.45 | 45.25 | 差
139 | 2207.60-2209.30 | 1.7 | 40.06 | 20.02 | 30.55 | 中
140 | 2209.30-2212.00 | 2.7 | 23.79 | 13.14 | 16.94 | 好
141 | 2212.00-2213.85 | 1.85 | 54.15 | 23.79 | 40.99 | 差
142 | 2213.85-2217.75 | 3.9 | 28.88 | 11.34 | 17.78 | 好
143 | 2217.75-2219.40 | 1.65 | 32.68 | 19.88 | 27.56 | 中
144 | 2219.40-2220.90 | 1.5 | 26.19 | 13.22 | 16.41 | 好
145 | 2220.90-2222.55 | 1.65 | 56.32 | 26.19 | 46.01 | 差
146 | 2222.55-2224.15 | 1.6 | 40.32 | 28.26 | 33.48 | 中
147 | 2224.15-2227.30 | 3.15 | 60.14 | 38.43 | 52.36 | 差
148 | 2227.30-2232.30 | 5 | 44.84 | 17.32 | 31.38 | 中
149 | 2232.30-2238.95 | 6.65 | 73.1 | 39.59 | 59.22 | 差
150 | 2238.95-2248.30 | 9.35 | 42.02 | 20.08 | 31.12 | 中
151 | 2248.30-2251.40 | 3.1 | 20.08 | 16.48 | 17.62 | 好
152 | 2251.40-2252.45 | 1.05 | 22.58 | 20 | 21.66 | 中
153 | 2252.45-2256.75 | 4.3 | 27.15 | 9.53 | 13.26 | 好
154 | 2256.75-2263.70 | 6.95 | 71.02 | 27.15 | 53.44 | 差
155 | 2263.70-2266.75 | 3.05 | 41.14 | 20.98 | 27.16 | 中
156 | 2266.75-2288.10 | 21.35 | 83.25 | 39.79 | 72.51 | 差
157 | 2288.10-2289.20 | 1.1 | 41.82 | 27.45 | 32.7 | 中
158 | 2289.20-2297.45 | 8.25 | 77.87 | 39.71 | 61.62 | 差
159 | 2297.45-2306.50 | 9.05 | 40.17 | 21.42 | 28.38 | 中
160 | 2306.50-2308.15 | 1.65 | 50.34 | 39.8 | 45.36 | 差
161 | 2308.15-2311.30 | 3.15 | 40.29 | 20.09 | 36.43 | 中
162 | 2311.30-2380.35 | 69.05 | 20.09 | 1.99 | 6.94 | 好
163 | 2380.35-2382.45 | 2.1 | 27.94 | 19.96 | 24.29 | 中
164 | 2382.45-2385.55 | 3.1 | 20.26 | 3.82 | 11.98 | 好
165 | 2385.55-2387.50 | 1.95 | 35.55 | 19.83 | 29.24 | 中
166 | 2387.50-2415.25 | 27.75 | 21.86 | 1.69 | 5.92 | 好
167 | 2415.25-2416.30 | 1.05 | 22.95 | 19.59 | 21.84 | 中
168 | 2416.30-2440.65 | 24.35 | 20.42 | 2.53 | 6.85 | 好
169 | 2440.65-2441.80 | 1.15 | 28.54 | 19 | 25.03 | 中
170 | 2441.80-2517.50 | 75.7 | 20.41 | 1.61 | 6.1 | 好
171 | 2517.50-2518.55 | 1.05 | 24 | 19.91 | 22.59 | 中
172 | 2518.55-2569.30 | 50.75 | 20.58 | 2.17 | 7.23 | 好
173 | 2569.30-2571.80 | 2.5 | 34.01 | 19.85 | 27.51 | 中
174 | 2571.80-2573.75 | 1.95 | 20.87 | 8.3 | 12.35 | 好
175 | 2573.75-2575.05 | 1.3 | 33.16 | 18.79 | 27.6 | 中
176 | 2575.05-2585.55 | 10.5 | 21.16 | 2.6 | 9.96 | 好
177 | 2585.55-2587.30 | 1.75 | 50.29 | 19.71 | 35.07 | 中
178 | 2587.30-2588.65 | 1.35 | 20.4 | 9.23 | 12.84 | 好
179 | 2588.65-2593.00 | 4.35 | 30.85 | 19.04 | 25.91 | 中
180 | 2593.00-2601.40 | 8.4 | 20.07 | 4.08 | 8.07 | 好
181 | 2601.40-2603.50 | 2.1 | 43.02 | 19.79 | 34.18 | 中
182 | 2603.50-2616.45 | 12.95 | 22.42 | 3.89 | 10.51 | 好
183 | 2616.45-2617.65 | 1.2 | 35.22 | 18.84 | 28.74 | 中
184 | 2617.65-2618.75 | 1.1 | 20.44 | 13.66 | 16.22 | 好
185 | 2618.75-2621.05 | 2.3 | 45.27 | 19.6 | 33.48 | 中
186 | 2621.05-2622.25 | 1.2 | 20.06 | 14.64 | 16.54 | 好
187 | 2622.25-2623.60 | 1.35 | 28.66 | 19.99 | 25.26 | 中
188 | 2623.60-2631.90 | 8.3 | 25.24 | 7.44 | 12.98 | 好
189 | 2631.90-2633.45 | 1.55 | 48.61 | 18.97 | 36.22 | 中
190 | 2633.45-2650.70 | 17.25 | 31.32 | 3.51 | 10.82 | 好
191 | 2650.70-2653.45 | 2.75 | 56.42 | 28.86 | 45.72 | 差
192 | 2653.45-2655.10 | 1.65 | 41.34 | 20.82 | 28.67 | 中
193 | 2655.10-2659.75 | 4.65 | 20.82 | 3.62 | 8.53 | 好
194 | 2659.75-2661.20 | 1.45 | 35.48 | 19.42 | 29.2 | 中
195 | 2661.20-2732.05 | 70.85 | 27.58 | 4 | 9.4 | 好
196 | 2732.05-2734.20 | 2.15 | 69.93 | 27.58 | 53.81 | 差
197 | 2734.20-2854.35 | 120.15 | 30.59 | 3.53 | 7.22 | 好
198 | 2854.35-2856.55 | 2.2 | 39.24 | 19.52 | 29.56 | 中
199 | 2856.55-2858.50 | 1.95 | 57.21 | 39.24 | 52.26 | 差
200 | 2858.50-2866.25 | 7.75 | 40.6 | 20.22 | 26.39 | 中
201 | 2866.25-2875.90 | 9.65 | 20.22 | 5.8 | 9.41 | 好
202 | 2875.90-2877.35 | 1.45 | 36.87 | 19.89 | 30.34 | 中
203 | 2877.35-2928.35 | 51 | 28.55 | 2.88 | 10.39 | 好
204 | 2928.35-2934.30 | 5.95 | 38.91 | 18.94 | 32.46 | 中
205 | 2934.30-2944.00 | 9.7 | 31.82 | 6.59 | 13.73 | 好
206 | 2944.00-2945.85 | 1.85 | 49.77 | 31.82 | 43.3 | 差
207 | 2945.85-2951.70 | 5.85 | 40.85 | 18.64 | 25.96 | 中
208 | 2951.70-2952.95 | 1.25 | 20.39 | 12.47 | 15.65 | 好
209 | 2952.95-2957.20 | 4.25 | 47.12 | 19.75 | 29.16 | 中
210 | 2957.20-2974.70 | 17.5 | 20.02 | 2.1 | 8.76 | 好
211 | 2974.70-2980.80 | 6.1 | 49.88 | 19.31 | 34.93 | 中
212 | 2980.80-2984.85 | 4.05 | 75.73 | 39.4 | 60.73 | 差
213 | 2984.85-2987.85 | 3 | 46.25 | 29.02 | 37.23 | 中
214 | 2987.85-2994.15 | 6.3 | 62.23 | 32.49 | 45.88 | 差
215 | 2994.15-2997.90 | 3.75 | 41.12 | 20.71 | 26.06 | 中
216 | 2997.90-3004.30 | 6.4 | 63.82 | 30.34 | 50.73 | 差
217 | 3004.30-3005.45 | 1.15 | 40.9 | 20.38 | 30.2 | 中
218 | 3005.45-3148.55 | 143.1 | 23.56 | 2.33 | 7.41 | 好
219 | 3148.55-3150.20 | 1.65 | 39.33 | 19.78 | 30.89 | 中
220 | 3150.20-3177.15 | 26.95 | 29.52 | 4.92 | 7.51 | 好
221 | 3177.15-3179.60 | 2.45 | 55.98 | 29.52 | 45.52 | 差
222 | 3179.60-3182.15 | 2.55 | 30.79 | 7.63 | 14.18 | 好
223 | 3182.15-3184.30 | 2.15 | 62.23 | 26.75 | 49.44 | 差
224 | 3184.30-3215.85 | 31.55 | 31.5 | 1.83 | 8.16 | 好
225 | 3215.85-3220.40 | 4.55 | 41.29 | 18.25 | 28.51 | 中
226 | 3220.40-3226.00 | 5.6 | 20.24 | 5.9 | 8.69 | 好
227 | 3226.00-3228.55 | 2.55 | 32.23 | 19.19 | 27.09 | 中
228 | 3228.55-3295.0 | 66.45 | 20.69 | 3.23 | 7.07 | 好